## Sheet1
ID | F_[N] | eF_[%] | tFmax [s] | ModElas_[MPa] | TEA_[J/m²] | TStif_ISO [kN/m]
E1N13 | 37.59 | 17.593 | 2.5 | 39.302 | 302.049 | 25.546
E1N12 | 36.51 | 17.922 | 2 | 38.473 | 301.413 | 25.007
E1N1 | 36.9 | 19.315 | 2.5 | 38.067 | 331.036 | 24.743
E2N1 | 35.85 | 19.636 | 2.5 | 31.971 | 315.102 | 20.781
E2N11 | 35.45 | 19.286 | 2.5 | 34.763 | 316.151 | 22.596
E2N12 | 37.95 | 20.972 | 2.5 | 37.989 | 377.277 | 24.693
E3N1 | 31.7 | 13.686 | 2 | 35.649 | 191.385 | 23.172
E3N11 | 33.42 | 14.579 | 2 | 38.168 | 218.764 | 24.809
E3N13 | 33.79 | 14.572 | 2 | 38.659 | 220.5 | 25.128
E1F11 | 36.34 | 18.515 | 2 | 36.932 | 310.242 | 24.006
E1F12 | 34.87 | 17.272 | 2 | 37.387 | 276.592 | 24.301
E1F13 | 31.63 | 14.265 | 1.5 | 36.489 | 202.458 | 23.718
E2F13 | 34.46 | 17.307 | 2 | 36.718 | 273.833 | 23.867
E2F1 | 34.43 | 15.593 | 2 | 37.402 | 240.767 | 24.311
E2F11 | 35.91 | 16.865 | 2 | 38.574 | 276.773 | 25.073
E3F1 | 32.38 | 17.693 | 2 | 35.777 | 268.476 | 23.255
E3F12 | 29.76 | 15.665 | 2 | 32.461 | 212.64 | 21.1
E3F13 | 33.86 | 17.322 | 2 | 37.544 | 272.973 | 24.403
E1N51 | 34.62 | 17.8 | 2.5 | 36.848 | 284.722 | 23.951
E1N52 | 38.85 | 18.365 | 2.5 | 40.082 | 326.835 | 26.053
E2N5 | 35.37 | 17.107 | 2 | 38.089 | 277.394 | 24.758
E2N52 | 36.26 | 19.165 | 2.5 | 37.266 | 325.444 | 24.223
E3N5 | 37.81 | 17.572 | 2 | 40.989 | 307.089 | 26.643
E3N51 | 38.92 | 20.65 | 2.5 | 37.666 | 377.361 | 24.483
E1F53 | 33.85 | 16.65 | 2 | 37.259 | 258.788 | 24.219
E1F52 | 32.11 | 14.522 | 2 | 35.689 | 208.237 | 23.198
E1F51 | 37.76 | 19.629 | 2.5 | 38.153 | 343.47 | 24.799
E2F5 | 36.34 | 18.45 | 2.5 | 37.959 | 311.443 | 24.673
E2F51 | 34.33 | 18.972 | 2.5 | 34.859 | 302.102 | 22.659
E2F52 | 34.72 | 16.793 | 2 | 34.634 | 262.25 | 22.512
E3F5 | 32.62 | 15.043 | 2 | 37.34 | 222.618 | 24.271
E3F51 | 33.18 | 14.043 | 2 | 37.514 | 206.42 | 24.384
E3F52 | 35.82 | 18.636 | 2.5 | 36.685 | 311.167 | 23.845
W1N11 | 31.23 | 19.372 | 2.5 | 31.003 | 285.375 | 20.152
W1N12 | 31.83 | 18.572 | 2.5 | 33.068 | 276.947 | 21.494
W1N13 | 29.53 | 18.493 | 2.5 | 29.667 | 255.1 | 19.283
W2N1 | 31.34 | 20.115 | 2.5 | 30.264 | 296.105 | 19.672
W2N13 | 30.63 | 16.665 | 2 | 30.306 | 229.353 | 19.699
W2N12 | 29.4 | 15.7 | 2 | 30.061 | 207.687 | 19.539
W3N11 | 30.32 | 19.122 | 2.5 | 30.521 | 272.777 | 19.838
W3N1 | 30.52 | 19.893 | 2.5 | 30.925 | 290.104 | 20.101
W3N12 | 31.65 | 18.6 | 2.5 | 32.155 | 276.654 | 20.9
W1F13 | 30.52 | 19.129 | 2.5 | 29.315 | 272.904 | 19.055
W1F12 | 30.36 | 19.593 | 2.5 | 30.018 | 282.747 | 19.511
W1F1 | 18.51 | 6.243 | 1 | 29.317 | 47.745 | 19.056
W2F12 | 33.06 | 18.9 | 2.5 | 31.854 | 287.405 | 20.705
W2F11 | 33.42 | 21.886 | 3 | 30.381 | 340.954 | 19.748
W2F13 | 35.63 | 19.093 | 2.5 | 34.461 | 312.452 | 22.4
W3F12 | 30.5 | 21.093 | 3 | 29.883 | 308.939 | 19.424
W3F11 | 30.45 | 17.715 | 2.5 | 30.964 | 249.499 | 20.126
W3F1 | 28.58 | 17.429 | 2.5 | 28.683 | 229.684 | 18.644
W1N51 | 31.89 | 21.501 | 3 | 29.616 | 320.561 | 19.25
W1N5 | 29.81 | 20.708 | 3 | 28.718 | 291.464 | 18.667
W1N52 | 31.63 | 18.372 | 2.5 | 32.158 | 269.062 | 20.903
W2N5 | 31.13 | 17.9 | 2.5 | 30.772 | 255.097 | 20.002
W2N53 | 24.97 | 14.379 | 2 | 24.855 | 160.017 | 16.156
W2N52 | 30.7 | 20.736 | 2.5 | 28.672 | 299.304 | 18.637
W3N5 | 31.01 | 17.829 | 2.5 | 31.73 | 256.903 | 20.624
W3N53 | 31.5 | 21.929 | 3 | 30.017 | 328.686 | 19.511
W3N51 | 28.2 | 14.957 | 2 | 28.768 | 186.612 | 18.699
W1F52 | 31.75 | 19.222 | 2.5 | 31.341 | 283.366 | 20.372
W1F5 | 30.9 | 17.393 | 2.5 | 30.436 | 246.811 | 19.783
W1F51 | 32.33 | 19.208 | 3 | 28.959 | 281.075 | 18.823
W2F53 | 35.12 | 22.201 | 3 | 31.833 | 368.212 | 20.691
W2F52 | 34.76 | 19.143 | 2.5 | 33.138 | 305.165 | 21.539
W2F51 | 29.99 | 13.229 | 2 | 30.522 | 170.623 | 19.839
W3F51 | 25.04 | 11.407 | 1.5 | 28.155 | 120.289 | 18.301
W3F5 | 28.61 | 15.693 | 2 | 28.794 | 200.536 | 18.716
W3F53 | 31.45 | 15.972 | 2 | 31.446 | 225.476 | 20.44
E1AN3 | 34.31 | 16.515 | 2 | 36.628 | 258.48 | 23.808
E1AN2 | 35.44 | 14.75 | 2 | 38.736 | 233.943 | 25.178
E1AN4 | 34.22 | 16.2 | 2 | 37.911 | 252.908 | 24.642
E2AN1 | 31.26 | 13.272 | 1.5 | 35.629 | 184.169 | 23.159
E2AN4 | 31.96 | 15.336 | 2 | 34.958 | 222.249 | 22.723
E2AN2 | 26.88 | 9.986 | 1 | 34.054 | 112.908 | 22.135
E3AN1 | 32.1 | 13.522 | 1.5 | 37.317 | 193.124 | 24.256
E3AN4 | 36.15 | 14.636 | 2 | 39.947 | 235.701 | 25.966
E3AN3 | 33.34 | 15.393 | 2 | 37.453 | 232.429 | 24.344
E1AF4 | 31.55 | 15.736 | 2 | 34.982 | 227.09 | 22.738
E1AF3 | 31.67 | 14.836 | 2 | 35.412 | 211.02 | 23.018
E1AF1 | 28.99 | 14.615 | 2 | 32.634 | 192.627 | 21.212
E2AF3 | 29.35 | 11.236 | 1.5 | 35.922 | 142.08 | 23.349
E2AF2 | 28.7 | 12.486 | 1.5 | 34.204 | 156.837 | 22.232
E2AF1 | 27.79 | 11.772 | 1.5 | 32.917 | 141.384 | 21.396
E3AF1 | 28.91 | 12.522 | 1.5 | 36.086 | 162.07 | 23.456
E3AF2 | 29.99 | 12.957 | 1.5 | 34.843 | 171.021 | 22.648
E3AF4 | 29.74 | 14.907 | 2 | 33.766 | 202.027 | 21.948
W1AF2 | 27.84 | 17.315 | 2 | 27.512 | 221.723 | 17.883
W1AF3 | 26.29 | 13.157 | 2 | 28.372 | 151.914 | 18.442
W1AF4 | 25.79 | 14.3 | 2 | 27.445 | 165.002 | 17.839
W2AF1 | 29.17 | 16.8 | 2 | 29.265 | 224.624 | 19.022
W2AF3 | 30.84 | 19.2 | 2.5 | 29.262 | 275.713 | 19.021
W2AF4 | 31.29 | 19.986 | 2.5 | 30.157 | 295.44 | 19.602
W3AF1 | 25.73 | 14.786 | 2 | 26.919 | 171.514 | 17.497
W3AF2 | 27.07 | 18.3 | 2.5 | 27.219 | 232.2 | 17.692
W3AF4 | 26.45 | 15.379 | 2 | 27.646 | 185.8 | 17.97
W1AN4 | 27.48 | 15.693 | 2 | 29.488 | 197.046 | 19.167
W1AN1 | 26.74 | 18.743 | 2.5 | 25.999 | 232.027 | 16.899
W1AN2 | 26.51 | 16.35 | 2 | 27.14 | 198.986 | 17.641
W2AN1 | 28.46 | 21.293 | 3 | 26.881 | 289.137 | 17.473
W2AN2 | 30.8 | 22.108 | 3 | 28.682 | 322.699 | 18.643
W2AN3 | 27.47 | 18.657 | 2.5 | 27.285 | 239.888 | 17.736
W3AN4 | 26.04 | 16.422 | 2 | 27.009 | 196.869 | 17.556
W3AN1 | 23.62 | 16.293 | 2 | 24.289 | 179.503 | 15.788
W3AN2 | 20.34 | 11.486 | 1.5 | 24.472 | 104.573 | 15.907