## Pulping
Biomass | Code | Pulping | Chemical_charge | Liquor_Biomass_ratio | pH | Temperature | Time_at_max_T | Raw_material_OD | Total_pulp_OD | Total_yield | Screened_mass | Screening_yield | Total_screened_yield | Kappa
W | W1 | Ammonium bisulfite | 25% | 6 | 5.5 | 150 | 7 | 240 | 110.308248 | 45.96% | 100.184 | 90.82% | 41.74% | 12
W | W2 | Ammonium bisulfite | 25% | 6 | 5.5 | 150 | 7 | 240 | 109.21176 | 45.5% | 103.584102 | 94.85% | 43.16% | 13.1
W | W3 | Ammonium bisulfite | 25% | 6 | 5.5 | 150 | 7 | 240 | 109.018 | 45.42% | 103.57958 | 95.01% | 43.16% | 12.6
E | E1 | Ammonium bisulfite | 25% | 4 | 5.5 | 160 | 6.25 | 250 | 118.731109 | 47.49% | 104.576076 | 88.08% | 41.83% | 13.4
E | E2 | Ammonium bisulfite | 25% | 4 | 5.5 | 160 | 6.25 | 250 | 122.260068 | 48.9% | 106.010464 | 86.71% | 42.4% | 13.3
E | E3 | Ammonium bisulfite | 25% | 4 | 5.5 | 160 | 6.25 | 250 | 117.816356 | 47.13% | 100.404696 | 85.22% | 40.16% | 14.7

## Fines_removal
| Whole Pulp | [5 empty] | Fines Free
Code | Total wet weight | Consistency | Total Dry weight | For classifier | Per batch | Dry weigh for handsheets | Wet weight | Consistency | Dry weight | Classifcation yield
W1 | 330.24 | 28.36% | 93.656064 | 165.12 | 41.28 | 46.828032 | 114.3 | 28.1% | 32.1183 | 68.59%
W2 | 323 | 29.62% | 95.6726 | 161.5 | 40.375 | 47.8363 | 116.81 | 30.9% | 36.09429 | 75.45%
W3 | 319.8 | 29.9% | 95.6202 | 159.9 | 39.975 | 37.8101 | 115.27 | 27.78% | 32.022006 | 66.98% | 33.51 gr wet more because spill of one batch
E1 | 319.52 | 30.51% | 97.485552 | 159.76 | 39.94 | 48.742776 | 116.51 | 28.12% | 32.762612 | 67.22%
E2 | 323.86 | 29.96% | 97.028456 | 161.93 | 40.4825 | 48.514228 | 100.95 | 29.22% | 29.49759 | 60.8%
E3 | 307.62 | 30.52% | 93.885624 | 153.81 | 38.4525 | 46.942812 | 104.03 | 29.59% | 30.782477 | 65.57%

## Handsheets_making
Sample | Treatment 1 | Treatment 2 | ID | Basis weight (target) | Mass per Handsheet | Handsheets per treatment | Total mass | Total | Consistency | Wet weight | To dsisintegrate | Final volume |  | Freeness | Temp | OD mass freeness HS | Consistency | Corrected Freeness | Volume for Handsheets
W1 | Standard | Fines | W1F | 60 | 1.2 | 4 | 4.8 | 27 | 28.36% | 95.20451 | 2250 | 9055 | 0.2982% | 500 | 28 | 2.967 | 0.2967% |  | 404.4489
W1 | Recirculation | Fines | W1F | 60 | 1.2 | 4 | 4.8
W1 | Additive | Fines | W1AF | 60 | 1.2 | 4 | 4.8 | 4.8 | 28.36% | 16.92525 | 400 | 1600
W1 | Standard | No Fines | W1SN | 60 | 1.2 | 4 | 4.8 | 27 | 28.1% | 96.08541 | 2250 | 9008 | 0.2997% | 600 | 29 | 2.97 | 0.297% |  | 404.0404
W1 | Recirculation | No Fines | W1RN | 60 | 1.2 | 4 | 4.8
W1 | Additive | No Fines | W1AN | 60 | 1.2 | 4 | 4.8 | 4.8 | 28.1% | 17.08185 | 400
W2 | Standard | Fines | W2SF | 60 | 1.2 | 4 | 4.8 | 27 | 29.62% | 91.15463 | 2250 | 9031 | 0.299% | 510 | 28 | 3.08 | 0.308% |  | 389.6104
W2 | Recirculation | Fines | W2RF | 60 | 1.2 | 4 | 4.8
W2 | Additive | Fines | W2AF | 60 | 1.2 | 4 | 4.8 | 4.8 | 29.62% | 16.20527 | 400
W2 | Standard | No Fines | W2SN | 60 | 1.2 | 4 | 4.8 | 27 | 30.9% | 87.37864 | 2250 | 9019 | 0.2994% | 620 | 30 | 2.767 | 0.2767% |  | 433.6827
W2 | Recirculation | No Fines | W2RN | 60 | 1.2 | 4 | 4.8 | [9 empty] | 19.78
W2 | Additive | No Fines | W2AN | 60 | 1.2 | 4 | 4.8 | 4.8 | 30.9% | 15.53398 | 400
W3 | Standard | Fines | W3SF | 60 | 1.2 | 4 | 4.8 | 27 | 29.9% | 90.301 | 2250 | 9030 | 0.299% | 500 | 28 | 3.067 | 0.3067% |  | 391.2618
W3 | Recirculation | Fines | W3RF | 60 | 1.2 | 4 | 4.8
W3 | Additive | Fines | W3AF | 60 | 1.2 | 4 | 4.8 | 4.8 | 29.9% | 16.05351 | 400
W3 | Standard | No Fines | W3SN | 60 | 1.2 | 4 | 4.8 | 27 | 27.78% | 97.19222 | 2250 | 9240 | 0.2922% | 600 | 29 | 2.994 | 0.2994% |  | 400.8016
W3 | Recirculation | No Fines | W3RN | 60 | 1.2 | 4 | 4.8
W3 | Additive | No Fines | W3AN | 60 | 1.2 | 4 | 4.8 | 4.8 | 27.78% | 17.27862 | 400
E1 | Standard | Fines | E1SF | 60 | 1.2 | 4 | 4.8 | 27 | 30.51% | 88.49558 | 2250 | 9004 | 0.2999% | 600 | 28 | 3.094 | 0.3094% |  | 387.8474
E1 | Recirculation | Fines | E1RF | 60 | 1.2 | 4 | 4.8
E1 | Additive | Fines | E1AF | 60 | 1.2 | 4 | 4.8 | 4.8 | 30.51% | 15.73255 | 400
E1 | Standard | No Fines | E1SN | 60 | 1.2 | 4 | 4.8 | 27 | 28.12% | 96.01707 | 2250 | 9069 | 0.2977% | 670 | 30 | 2.872 | 0.2872% |  | 417.8273
E1 | Recirculation | No Fines | E1RN | 60 | 1.2 | 4 | 4.8
E1 | Additive | No Fines | E1AN | 60 | 1.2 | 4 | 4.8 | 4.8 | 28.12% | 17.0697 | 400
E2 | Standard | Fines | E2SF | 60 | 1.2 | 4 | 4.8 | 27 | 29.96% | 90.12016 | 2250 | 9022 | 0.2993% | 610 | 30 | 3.075 | 0.3075% |  | 390.2439
E2 | Recirculation | Fines | E2RF | 60 | 1.2 | 4 | 4.8
E2 | Additive | Fines | E2AF | 60 | 1.2 | 4 | 4.8 | 4.8 | 29.96% | 16.02136 | 400
E2 | Standard | No Fines | E2SN | 60 | 1.2 | 4 | 4.8 | 27 | 29.22% | 92.40246 | 2250 | 8984 | 0.3005% | 690 | 31 | 2.706 | 0.2706% |  | 443.459
E2 | Recirculation | No Fines | E2RN | 60 | 1.2 | 4 | 4.8
E2 | Additive | No Fines | E2AN | 60 | 1.2 | 4 | 4.8 | 4.8 | 29.22% | 16.4271 | 400
E3 | Standard | Fines | E3SF | 60 | 1.2 | 4 | 4.8 | 27 | 30.52% | 88.46658 | 2250 | 9037 | 0.2988% | 630 | 30 | 3.143 | 0.3143% |  | 381.8008
E3 | Recirculation | Fines | E3RF | 60 | 1.2 | 4 | 4.8
E3 | Additive | Fines | E3AF | 60 | 1.2 | 4 | 4.8 | 4.8 | 30.52% | 15.72739 | 400
E3 | Standard | No Fines | E3SN | 60 | 1.2 | 4 | 4.8 | 27 | 29.59% | 91.24704 | 2250 | 8978 | 0.3007% | 685 | 30 | 2.805 | 0.2805% |  | 427.8075
E3 | Recirculation | No Fines | E3RN | 60 | 1.2 | 4 | 4.8
E3 | Additive | No Fines | E3AN | 60 | 1.2 | 4 | 4.8 | 4.8 | 29.59% | 16.2217 | 400
158.4
Additive handsheets
Mass per sheet | 1.2 | g fiber
Additive in sln | 0.1 | g add
Addtive vol | 100.319 | g sln
Concentration | 0.0009958275 | g add/g sln
Target addtive | 0.001 | g add/g fiber
Sln per handsheet | 1.205028 | g sln per handsheet
| vol | mass
| 1 | 1.016
| 2 | 2.043
| 3.5 | 3.558
| 5 | 5.083
m | 1.0158
b | 0.0046
vol | 5
mass | 5.0836
vol | 1.181756
mass | 1.205028
| 3 | g/L
| 1.2 | g
| 0.4 | L

## FQA
|  | Consistency | Dry weight | Dilution | Concentration | Volumen to FQA (1) | Dry mass to FQA (1) | Volumen to FQA (2) | Dry mass to FQA (2)
Code | Wet weight | 27.97% | 0.02589713 | 5014.9 | 5.164038e-06 | 428.4 | 2.212274 | 405.8 | 2.095567 | Volumen to FQA (3) | Dry mass to FQA (3)
W1F | 0.0926 | 29.62% | 0.02393296 | 5001.4 | 4.785252e-06 | 456.1 | 2.182553 | 437.7 | 2.094505
W2F | 0.0808 | 29.9% | 0.0218868 | 5002.9 | 4.374823e-06 | 600 | 2.624894 | 454 | 1.986169
W3F | 0.0732 | 28.1% | 0.0200915 | 4999.7 | 4.018541e-06 | 601.5 | 2.417152 | 605 | 2.431217
W1N | 0.0715 | 30.9% | 0.022557 | 5000.3 | 4.511129e-06 | 602.3 | 2.717053 | 601.1 | 2.71164
W2N | 0.073 | 27.78% | 0.02350188 | 5020.5 | 4.681183e-06 | 346 | 1.619689 | 366 | 1.713313
W3N | 0.0846 | 30.51% | 0.02337066 | 5009.8 | 4.664989e-06 | 394.1 | 1.838472 | 364.2 | 1.698989
E1F | 0.0766 | 29.96% | 0.02252992 | 5013.2 | 4.49412e-06 | 306.7 | 1.378346 | 303.6 | 1.364415
E2F | 0.0752 | 30.52% | 0.0224322 | 5003.8 | 4.483033e-06 | 330.5 | 1.481642 | 313.9 | 1.407224
E3F | 0.0735 | 28.12% | 0.0258704 | 4995.8 | 5.17843e-06 | 411 | 2.128335 | 407.9 | 2.112282
E1N | 0.092 | 29.22% | 0.02343444 | 5001.4 | 4.685576e-06 | 368.9 | 1.728509 | 318.7 | 1.493293
E2N | 0.0802 | 29.59% | 0.02390872 | 4995.1 | 4.786435e-06 | 601.4 | 2.878562 | 469.2 | 2.245795
E3N | 0.0808 | [8 empty] | 455.4 | 2.179742

## Handsheet_properties
ID | weight | thickness | Biomass
E3AF3 | 1.3584 | 110 | E
E3AF1 | 1.3583 | 112 | E
E3AN1 | 1.2877 | 100 | E
E2AN4 | 1.1862 | 95 | E
E2AN1 | 1.2096 | 93 | E
E2AF3 | 1.3012 | 107 | E
E3AF2 | 1.3725 | 111 | E
E1AN3 | 1.2865 | 102 | E
E1AN2 | 1.293 | 99 | E
E2AN3 | 1.2054 | 96 | E
E2AN2 | 1.2114 | 97 | E
E3AN4 | 1.3226 | 102 | E
E3AF4 | 1.3723 | 108 | E
E2AF4 | 1.3201 | 100 | E
E2AF2 | 1.3246 | 101 | E
E2AF1 | 1.2954 | 105 | E
E1AF4 | 1.2898 | 100 | E
E1AF3 | 1.2938 | 100 | E
E1AF2 | 1.3023 | 102 | E
E1AF1 | 1.278 | 99 | E
E3AN3 | 1.3463 | 102 | E
E3AN2 | 1.3232 | 105 | E
E1AN4 | 1.3012 | 100 | E
E1AN1 | 1.251 | 100 | E
W1AF4 | 1.2858 | 102 | W
W1AF3 | 1.2933 | 100 | W
W1AF2 | 1.2867 | 103 | W
W1AF1 | 1.3077 | 104 | W
W3AF4 | 1.3011 | 99 | W
W3AF3 | 1.3112 | 97 | W
W3AF2 | 1.3281 | 103 | W
W3AF1 | 1.289 | 102 | W
W2AF4 | 1.3298 | 102 | W
W2AF3 | 1.3084 | 103 | W
W2AF2 | 1.3277 | 105 | W
W2AF1 | 1.2884 | 102 | W
W3AN4 | 1.2052 | 99 | W
W3AN3 | 1.1864 | 96 | W
W3AN2 | 1.1823 | 97 | W
W3AN1 | 1.1432 | 99 | W
W2AN4 | 1.2291 | 100 | W
W2AN3 | 1.229 | 100 | W
W2AN2 | 1.2448 | 101 | W
W2AN1 | 1.18 | 96 | W
W1AN4 | 1.3556 | 115 | W
W1AN3 | 1.2887 | 105 | W
W1AN2 | 1.3361 | 110 | W
W1AN1 | 1.3125 | 103 | W
E1N13 | 1.304 | 102 | E
E1N12 | 1.3202 | 103 | E
E1N1 | 1.2896 | 101 | E
E1N11 | 1.2699 | 100 | E
E2N1 | 1.263 | 96 | E
E2N11 | 1.2913 | 97 | E
E2N12 | 1.3045 | 98 | E
E2N13 | 1.309 | 100 | E
E3N1 | 1.2857 | 99 | E
E3N11 | 1.3008 | 100 | E
E3N12 | 1.3404 | 106 | E
E3N13 | 1.3371 | 105 | E
E1F1 | 1.2682 | 94 | E
E1F11 | 1.2812 | 96 | E
E1F12 | 1.2998 | 112 | E
E1F13 | 1.3324 | 103 | E
E2F12 | 1.2758 | 96 | E
E2F13 | 1.2968 | 95 | E
E2F1 | 1.2811 | 96 | E
E2F11 | 1.2989 | 100 | E
E3F13 | 1.3123 | 101 | E
E3F12 | 1.2486 | 100 | E
E3F1 | 1.2829 | 102 | E
E3F11 | 1.3096 | 100 | E
E1N52 | 1.3205 | 99 | E
E1N52 | 1.2687 | 97 | E
E1N51 | 1.2888 | 101 | E
E2N5 | 1.2706 | 96 | E
E2N51 | 1.276 | 102 | E
E2N52 | 1.3143 | 103 | E
E3N5 | 1.321 | 102 | E
E3N51 | 1.3152 | 103 | E
E3N52 | 1.3355 | 101 | E
E1F5 | 1.3009 | 100 | E
E1F51 | 1.2985 | 98 | E
E1F52 | 1.3077 | 103 | E
E1F53 | 1.3286 | 106 | E
E2F52 | 1.3338 | 98 | E
E2F53 | 1.3316 | 96 | E
E2F5 | 1.3113 | 95 | E
E2F51 | 1.2164 | 86 | E
E3F52 | 1.3202 | 99 | E
E3F53 | 1.3306 | 101 | E
E3F51 | 1.2978 | 98 | E
E3F5 | 1.2899 | 99 | E
W1N12 | 1.3339 | 111 | W
W1N13 | 1.2874 | 108 | W
W1N1 | 1.2789 | 109 | W
W1N11 | 1.315 | 111 | W
W2N12 | 1.259 | 100 | W
W2N13 | 1.2499 | 103 | W
W2N1 | 1.2117 | 100 | W
W2N11 | 1.1842 | 96 | W
W3N12 | 1.3376 | 106 | W
W3N13 | 1.3159 | 103 | W
W3N1 | 1.2694 | 100 | W
W3N11 | 1.2805 | 102 | W
W1F1 | 1.2832 | 107 | W
W1F11 | 1.2753 | 98 | W
W1F12 | 1.2807 | 96 | W
W1F13 | 1.295 | 104 | W
W2F1 | 1.2549 | 105 | W
W2F13 | 1.3405 | 104 | W
W2F11 | 1.2533 | 101 | W
W2F12 | 1.2943 | 109 | W
W3F12 | 1.2799 | 96 | W
W3F13 | 1.3286 | 100 | W
W3F1 | 1.2745 | 95 | W
W3F11 | 1.2448 | 92 | W
W1N52 | 1.3091 | 112 | W
W1N53 | 1.2234 | 108 | W
W1N5 | 1.2858 | 106 | W
W1N51 | 1.3006 | 102 | W
W2N52 | 1.2367 | 100 | W
W2N53 | 1.0398 | 90 | W
W2N5 | 1.2014 | 100 | W
W2N51 | 1.1873 | 95 | W
W3N52 | 1.2943 | 100 | W
W3N53 | 1.3085 | 102 | W
W3N5 | 1.3004 | 96 | W
W3N51 | 1.3075 | 95 | W
W1F53 | 1.3374 | 100 | W
W1F51 | 1.2732 | 93 | W
W1F5 | 1.2887 | 96 | W
W1F52 | 1.3568 | 111 | W
W2F52 | 1.3273 | 106 | W
W2F53 | 1.319 | 100 | W
W2F5 | 1.2908 | 97 | W
W2F51 | 1.2889 | 95 | W
W3F52 | 1.3151 | 98 | W
W3F53 | 1.3447 | 97 | W
W3F5 | 1.279 | 94 | W
W3F51 | 1.2906 | 102 | W

## Freeness
Code | fines | ID1 | u_freeness | Temperature | OD_mass_freeness_hs | Consistency | freeness
W1 | Y | W1F | 500 | 28 | 2.967 | 0.2967% | 445
W1 | N | W1N | 600 | 29 | 2.97 | 0.297% | 554
W2 | Y | W2F | 510 | 28 | 3.08 | 0.308% | 464
W2 | N | W2N | 620 | 30 | 2.767 | 0.2767% | 561
W3 | Y | W3F | 500 | 28 | 3.067 | 0.3067% | 453
W3 | N | W3N | 600 | 29 | 2.994 | 0.2994% | 554
E1 | Y | E1F | 600 | 28 | 3.094 | 0.3094% | 564
E1 | N | E1N | 670 | 30 | 2.872 | 0.2872% | 628
E2 | Y | E2F | 610 | 30 | 3.075 | 0.3075% | 569
E2 | N | E2N | 690 | 31 | 2.706 | 0.2706% | 647
E3 | Y | E3F | 630 | 30 | 3.143 | 0.3143% | 599
E3 | N | E3N | 685 | 30 | 2.805 | 0.2805% | 645